## Tabelle1
Material | Datasheet | FEM-Datasheet | LEA_LK* |  | LEA_MTB* |  | Steinmetz Parameter | MagNet | Usage (manufacturer) | µi at 25°C | operating frequency in kHz (datasheet) | Manufacturer
|  |  | µ(f, T, B) | ε(f, T) | µ(f, T, B) | ε(f, T) | k, α, β, ki** | µ(f, T, B)
N95 | [8 empty] | Power Transformer | 3000 | 25 - 500 | Epcos TDK
N87 | [9 empty] | 2200 | 25 - 500
N49 | [9 empty] | 1500 | 300 - 1000
PC200 | [9 empty] | 800 | 700 - 4000
N27 | [9 empty] | 2000 | 25 - 150
N30 | [8 empty] | Broadband Transformer | 4300 | 10 - 400
T37 | [9 empty] | 6500 | 10 - 300
DMR96A | [8 empty] | Power Conversion | 3500 | 100 - 500 | DMGEC
3F46 | [8 empty] | Power Conversion | 750 | 1000 - 3000 | Ferroxcube
3C90 | [9 empty] | 2300 | 25 - 200
3C92 | [9 empty] | 1800 | 25 - 200
3C94 | [9 empty] | 2300 | 25 - 300
3C95 | [9 empty] | 3000 | 100 - 500
3F4 | [9 empty] | 900 | 1000 - 2000
3E6 | [8 empty] | EMI Suppression | 10000 | < 15000
77 | [8 empty] | Power Conversion | 2000 | 10 - 100 | Fair-Rite
78 | [9 empty] | 2300 | 25 - 500
79 | [9 empty] | 1400 | 100 - 750
ML95S | [9 empty] | 1100 | 500 - 1000 | Proterial
*measurements from department Power Electronics and Electrical Drives at Paderborn University
**ki parameter of IGSE